## diamante1
| Temperature | Cp experimental | Cp Murnaghan |  | Cp Birch |  | 70.16 | & | 0.0938 | & | 0.05984 | & | 36.20469 | & | 0.05984 | & | 36.20469 | \\
0 | 70.16 | 0.0938 | 0.05984 | 0.3620469 | 0.05984 | 0.3620469 | 75.37 | & | 0.124 | & | 0.074185 | & | 40.17339 | & | 0.074185 | & | 40.17339 | \\
1 | 75.37 | 0.124 | 0.074185 | 0.4017339 | 0.074185 | 0.4017339 | 81.59 | & | 0.152 | & | 0.094109 | & | 38.08618 | & | 0.094109 | & | 38.08618 | \\
2 | 81.59 | 0.152 | 0.094109 | 0.3808618 | 0.094109 | 0.3808618 | 88.65 | & | 0.189 | & | 0.120714 | & | 36.13016 | & | 0.120714 | & | 36.13016 | \\
3 | 88.65 | 0.189 | 0.120714 | 0.3613016 | 0.120714 | 0.3613016 | 96.68 | & | 0.248 | & | 0.156578 | & | 36.86371 | & | 0.156579 | & | 36.86331 | \\
4 | 96.68 | 0.248 | 0.156578 | 0.3686371 | 0.156579 | 0.3686331 | 105.1 | & | 0.329 | & | 0.201154 | & | 38.85897 | & | 0.201155 | & | 38.85866 | \\
5 | 105.1 | 0.329 | 0.201154 | 0.3885897 | 0.201155 | 0.3885866 | 113.04 | & | 0.415 | & | 0.250273 | & | 39.69325 | & | 0.250273 | & | 39.69325 | \\
6 | 113.04 | 0.415 | 0.250273 | 0.3969325 | 0.250273 | 0.3969325 | 125.28 | & | 0.578 | & | 0.340672 | & | 41.06021 | & | 0.340672 | & | 41.06021 | \\
7 | 125.28 | 0.578 | 0.340672 | 0.4106021 | 0.340672 | 0.4106021 | 134.29 | & | 0.729 | & | 0.419533 | & | 42.45089 | & | 0.419534 | & | 42.45075 | \\
8 | 134.29 | 0.729 | 0.419533 | 0.4245089 | 0.419534 | 0.4245075 | 144.1 | & | 0.913 | & | 0.5182 | & | 43.24206 | & | 0.518201 | & | 43.24195 | \\
9 | 144.1 | 0.913 | 0.5182 | 0.4324206 | 0.518201 | 0.4324195 | 153.71 | & | 1.118 | & | 0.628592 | & | 43.77531 | & | 0.628593 | & | 43.77522 | \\
10 | 153.71 | 1.118 | 0.628592 | 0.4377531 | 0.628593 | 0.4377522 | 162.76 | & | 1.331 | & | 0.745622 | & | 43.98032 | & | 0.745623 | & | 43.98024 | \\
11 | 162.76 | 1.331 | 0.745622 | 0.4398032 | 0.745623 | 0.4398024 | 173.33 | & | 1.616 | & | 0.899031 | & | 44.36689 | & | 0.899033 | & | 44.36677 | \\
12 | 173.33 | 1.616 | 0.899031 | 0.4436689 | 0.899033 | 0.4436677 | 181.96 | & | 1.859 | & | 1.038037 | & | 44.16154 | & | 1.038039 | & | 44.16143 | \\
13 | 181.96 | 1.859 | 1.038037 | 0.4416154 | 1.038039 | 0.4416143 | 191.44 | & | 2.169 | & | 1.205242 | & | 44.43329 | & | 1.205245 | & | 44.43315 | \\
14 | 191.44 | 2.169 | 1.205242 | 0.4443329 | 1.205245 | 0.4443315 | 200.94 | & | 2.491 | & | 1.388127 | & | 44.27431 | & | 1.388129 | & | 44.27423 | \\
15 | 200.94 | 2.491 | 1.388127 | 0.4427431 | 1.388129 | 0.4427423 | 211.84 | & | 2.868 | & | 1.616745 | & | 43.62814 | & | 1.616748 | & | 43.62803 | \\
16 | 211.84 | 2.868 | 1.616745 | 0.4362814 | 1.616748 | 0.4362803 | 231.06 | & | 3.592 | & | 2.067328 | & | 42.44633 | & | 2.067331 | & | 42.44624 | \\
17 | 231.06 | 3.592 | 2.067328 | 0.4244633 | 2.067331 | 0.4244624 | 241.09 | & | 3.843 | & | 2.325286 | & | 39.49295 | & | 2.32529 | & | 39.49284 | \\
18 | 241.09 | 3.843 | 2.325286 | 0.3949295 | 2.32529 | 0.3949284 | 252.37 | & | 4.325 | & | 2.632712 | & | 39.12805 | & | 2.632716 | & | 39.12795 | \\
19 | 252.37 | 4.325 | 2.632712 | 0.3912805 | 2.632716 | 0.3912795 | 264.31 | & | 4.76 | & | 2.976514 | & | 37.46819 | & | 2.976519 | & | 37.46809 | \\
20 | 264.31 | 4.76 | 2.976514 | 0.3746819 | 2.976519 | 0.3746809 | 276.61 | & | 5.263 | & | 3.348437 | & | 36.37779 | & | 3.348442 | & | 36.37769 | \\
21 | 276.61 | 5.263 | 3.348437 | 0.3637779 | 3.348442 | 0.3637769 | 287.96 | & | 5.673 | & | 3.705672 | & | 34.67879 | & | 3.705678 | & | 34.67869 | \\
22 | 287.96 | 5.673 | 3.705672 | 0.3467879 | 3.705678 | 0.3467869 | 300 | & | 6.196 | & | 4.097237 | & | 33.87287 | & | 4.097242 | & | 33.87279 | \\
23 | 300 | 6.196 | 4.097237 | 0.3387287 | 4.097242 | 0.3387279 | 320 | & | 7.03 | & | 4.770508 | & | 32.14071 | & | 4.770515 | & | 32.14061 | \\
24 | 320 | 7.03 | 4.770508 | 0.3214071 | 4.770515 | 0.3214061 | 340 | & | 7.863 | & | 5.463795 | & | 30.51259 | & | 5.463803 | & | 30.51249 | \\
25 | 340 | 7.863 | 5.463795 | 0.3051259 | 5.463803 | 0.3051249 | 360 | & | 8.679 | & | 6.168014 | & | 28.93174 | & | 6.168022 | & | 28.93165 | \\
26 | 360 | 8.679 | 6.168014 | 0.2893174 | 6.168022 | 0.2893165 | 380 | & | 9.475 | & | 6.875119 | & | 27.43938 | & | 6.875127 | & | 27.43929 | \\
27 | 380 | 9.475 | 6.875119 | 0.2743938 | 6.875127 | 0.2743929 | 400 | & | 10.24 | & | 7.578229 | & | 25.99386 | & | 7.578239 | & | 25.99376 | \\
28 | 400 | 10.24 | 7.578229 | 0.2599386 | 7.578239 | 0.2599376 | 420 | & | 10.97 | & | 8.271653 | & | 24.59751 | & | 8.271663 | & | 24.59742 | \\
29 | 420 | 10.97 | 8.271653 | 0.2459751 | 8.271663 | 0.2459742 | 440 | & | 11.67 | & | 8.950824 | & | 23.30057 | & | 8.950835 | & | 23.30047 | \\
30 | 440 | 11.67 | 8.950824 | 0.2330057 | 8.950835 | 0.2330047 | 460 | & | 12.34 | & | 9.6122 | & | 22.10535 | & | 9.612212 | & | 22.10525 | \\
31 | 460 | 12.34 | 9.6122 | 0.2210535 | 9.612212 | 0.2210525 | 480 | & | 12.97 | & | 10.253148 | & | 20.9472 | & | 10.253159 | & | 20.94712 | \\
32 | 480 | 12.97 | 10.253148 | 0.209472 | 10.253159 | 0.2094712 | 500 | & | 13.57 | & | 10.871798 | & | 19.88358 | & | 10.87181 | & | 19.88349 | \\
33 | 500 | 13.57 | 10.871798 | 0.1988358 | 10.87181 | 0.1988349 | 550 | & | 14.94 | & | 12.314167 | & | 17.57586 | & | 12.31418 | & | 17.57577 | \\
34 | 550 | 14.94 | 12.314167 | 0.1757586 | 12.31418 | 0.1757577 | 600 | & | 16.13 | & | 13.604495 | & | 15.65719 | & | 13.604509 | & | 15.6571 | \\
35 | 600 | 16.13 | 13.604495 | 0.1565719 | 13.604509 | 0.156571 | 650 | & | 17.16 | & | 14.748356 | & | 14.05387 | & | 14.748372 | & | 14.05378 | \\
36 | 650 | 17.16 | 14.748356 | 0.1405387 | 14.748372 | 0.1405378 | 700 | & | 18.05 | & | 15.757368 | & | 12.70156 | & | 15.757385 | & | 12.70147 | \\
37 | 700 | 18.05 | 15.757368 | 0.1270156 | 15.757385 | 0.1270147 | 750 | & | 18.83 | & | 16.645503 | & | 11.60115 | & | 16.64552 | & | 11.60106 | \\
38 | 750 | 18.83 | 16.645503 | 0.1160115 | 16.64552 | 0.1160106 | 800 | & | 19.51 | & | 17.427015 | & | 10.6765 | & | 17.427034 | & | 10.6764 | \\
39 | 800 | 19.51 | 17.427015 | 0.106765 | 17.427034 | 0.106764 | 850 | & | 20.11 | & | 18.115373 | & | 9.918583 | & | 18.115394 | & | 9.918478 | \\
40 | 850 | 20.11 | 18.115373 | 0.09918583 | 18.115394 | 0.09918478 | 900 | & | 20.65 | & | 18.722773 | & | 9.332818 | & | 18.722795 | & | 9.332712 | \\
41 | 900 | 20.65 | 18.722773 | 0.09332818 | 18.722795 | 0.09332712 | 950 | & | 21.14 | & | 19.259995 | & | 8.893117 | & | 19.260019 | & | 8.893004 | \\
42 | 950 | 21.14 | 19.259995 | 0.08893117 | 19.260019 | 0.08893004 | 1000 | & | 21.61 | & | 19.736425 | & | 8.669944 | & | 19.736451 | & | 8.669824 | \\
43 | 1000 | 21.61 | 19.736425 | 0.08669944 | 19.736451 | 0.08669824 | 1050 | & | 22.06 | & | 20.160164 | & | 8.612131 | & | 20.160192 | & | 8.612004 | \\
44 | 1050 | 22.06 | 20.160164 | 0.08612131 | 20.160192 | 0.08612004 | 1100 | & | 22.52 | & | 20.53817 | & | 8.800311 | & | 20.538199 | & | 8.800182 | \\
45 | 1100 | 22.52 | 20.53817 | 0.08800311 | 20.538199 | 0.08800182

## diamante2
Murnaghan - 300K |  |  | Murnaghan - 1000K | [6 empty] | E0 | B0 | Bp0 | V0
Vmin | 77.30550861 |  | Vmin | 77.63014 |  |  |  | Murnaghan fit (-24.532941025310272, 0.029311936144796852, 3.5489293165825866, 76.59279592020111) | fit | -24.53294 | 0.02931194 | 3.548929 | 76.5928
Fmin | -22.7554 |  | Fmin | -22.75999 |  |  |  | Birch fit (-22.771352286054743, 0.02934209205640576, 3.6540237307367645, 76.5881764549529) | fit | -22.77135 | 0.02934209 | 3.654024 | 76.58818
Temp | 2238.183 |  | Temp | 2226.262 | [6 empty] | 6.797862e-05
B | 417.2502 |  | B | 411.0907 | [6 empty] | 431.1935
E | 1434.931 |  | E | 1413.749 | [6 empty] | 431.6371
cv | 0.4927434 |  | cv | 2.370542
cp | 0.4927845 |  | cp | 2.373747
alpha | 2.181661e-07 |  | alpha | 1.060848e-06
Birch-Murnaghan - 300K |  |  | Birch-Murnaghan - 1000K | [7 empty] | Pag B
Vmin | 77.30554 |  | Vmin | 77.63026 | [6 empty] | 2439
Fmin | -24.51698 |  | Fmin | -24.52158 | [6 empty] | 2465
Temp | 2238.182 |  | Temp | 2226.257
B | 417.1837 |  | B | 410.9511 | [6 empty] | Pag A
E | 1434.703 |  | E | 1413.269 | [6 empty] | 1011
cv | 0.492744 |  | cv | 2.370544
cp | 0.4927851 |  | cp | 2.37375
alpha | 2.182011e-07 |  | alpha | 1.061208e-06
$V_{min}$ (au$^3$) | & | 77.30550861 | & | 77.63014 | & | 77.30554 | & | 77.63026 | \\
$F_{min}$ (Ry) | & | -22.7554 | & | -22.75999 | & | -24.51698 | & | -24.52158 | \\
$\Theta _D$ (K) | & | 2238.183 | & | 2226.262 | & | 2238.182 | & | 2226.257 | \\
$B$ (GPa) | & | 417.2502 | & | 411.0907 | & | 417.1837 | & | 410.9511 | \\
$E$ (GPa) | & | 1434.931 | & | 1413.749 | & | 1434.703 | & | 1413.269 | \\
$c_V$ (R $^{-1}$) | & | 0.4927434 | & | 2.370542 | & | 0.492744 | & | 2.370544 | \\
$c_P$ (R $^{-1}$) | & | 0.4927845 | & | 2.373747 | & | 0.4927851 | & | 2.37375 | \\
$\alpha $ (10$^{-6}\cdot$ K $^{-1}$) | & | 2.181661e-07 | & | 1.060848e-06 | & | 2.182011e-07 | & | 1.061208e-06 | \\
| 2239.6 |  | 0.06326% |  |  | 0.06331%

## silicio
Murnaghan | fit | (-20,24702495875775 | 0.006008232 | 4.147174 | 275,95651357222164)
Birch | fit | (-19,193375523370978 | 0.006019348 | 4.242612 | 275,93970613470316)
88.38415
88.54767
Murnaghan | - | 300K |  | Murnaghan | - | 1000K
Vmin | 277.7989 |  |  | Vmin | 281.1839
Fmin | -19.1902 |  |  | Fmin | -19.20784
Temp | 647.8256 |  |  | Temp | 635.5958
B | 85.97851 |  |  | B | 81.76659
E | 454.7059 |  |  | E | 432.4307
cv | 2.402243 |  |  | cv | 2.940266
cp | 2.404254 |  |  | cp | 2.9507
alpha | 1.773508e-06 |  |  | alpha | 2.255054e-06
Birch-Murnaghan | - | 300K |  | Birch-Murnaghan | - | 1000K
Vmin | 277.7989 |  |  | Vmin | 281.1852
Fmin | -20.24385 |  |  | Fmin | -20.26149
Temp | 647.8253 |  |  | Temp | 635.5913
B | 85.97064 |  |  | B | 81.70505
E | 454.6642 |  |  | E | 432.1053
cv | 2.402244 |  |  | cv | 2.940267
cp | 2.404255 |  |  | cp | 2.950708
alpha | 1.77367e-06 |  |  | alpha | 2.256742e-06
$V_{min}$ [au$^3$] | & | 277.7989 | & | 281.1839 | & | 277.7989 | & | 281.1852 | \\
$F_{min}$ [Ry] | & | -19.1902 | & | -19.20784 | & | -20.24385 | & | -20.26149 | \\
$\Theta _D$ [K] | & | 647.8256 | & | 635.5958 | & | 647.8253 | & | 635.5913 | \\
$B$ [GPa] | & | 85.97851 | & | 81.76659 | & | 85.97064 | & | 81.70505 | \\
$E$ [GPa] | & | 454.7059 | & | 432.4307 | & | 454.6642 | & | 432.1053 | \\
$c_V$ [R $^{-1}$] | & | 2.402243 | & | 2.940266 | & | 2.402244 | & | 2.940267 | \\
$c_P$ [R $^{-1}$] | & | 2.404254 | & | 2.9507 | & | 2.404255 | & | 2.950708 | \\
$\alpha $ (10$^{-6}\cdot$ K $^{-1}$) | & | 1.773508e-06 | & | 2.255054e-06 | & | 1.77367e-06 | & | 2.256742e-06 | \\
| 648.9 | 0.1656% |  | 0.1656%